## BF-2_Subhadrika
JINDAL STEEL LIMITED
Angul, Odisha ¦ Blast Furnace-2 "Bhagwati Subhadrika"
BF-2 EDSS — Master Operational Dataset
Executive Decision Support System — Operational Monitoring & Performance Analysis
Document Information
Prepared for |  | Jindal Steel Limited — Blast Furnace-2 Department
Prepared by |  | Chanchal Kumar Mandal, NIT Jamshedpur (Emp Code T-0543) - Internship
File status |  | Master dataset — single source of truth for the BF-2 EDSS dashboard
Last updated |  | 14-Jul-2026
Coverage — Process_Parameters |  | 01-April-2026 to 31-May-2026 (61 days)
Coverage — Raw_Material_Analysis |  | 01-April-2026 to 31-May-2026 (61 days)
Coverage — BF_Gas and Hot_Metal_Analysis |  | 01-Apr-2026 to 31-May-2026 (61 days)
Sheet Index
Sheet | Contents | Rows
Process_Parameters | Daily production, productivity, fuel rate, OEE, availability, status/comment | 61
Raw_Material_Analysis | Daily sinter, pellet, and coke quality analysis | 61
BF_Gas and Hot_Metal_Analysis | Daily BF gas balance, utilities, cast house, hot metal & slag chemistry, gas constituents | 61 (+ Target row)
Formatting Legend
Blank cell |  | Data not recorded / not logged for that day (left blank rather than assumed zero)
"Not Available" |  | Explicitly marked as unavailable in the original source file
Yellow-filled row ("Target") |  | Target / specification value for that parameter, not a daily reading

## Process_Parameters
Date | Month | Hot metal to SMS | Production | Productivity | Wind Volume | HBT | Hot Blast Pressure (bar) | O2 Enrichment (%) | Oxygen Consumption | Iron Ore | Sinter Used | Pellet Used | Coke Used | PCI Used | Limestone | Coke Rate | PCI Coal Rate | Total Fuel Rate | Sinter Percent | Pellet Percent | Iron in Burden | Ore/Coke | Slag Rate | total slag generation | Furnace Availability | Performance Rate | Quality product rate | O E E | Status | Comment
2026-04-01 | April | 10474 | 10754 | 2.3 | 6180 | 1125 | 4.29 | 6.7 | 35144 | 0 | 6096 | 11320 | 1951 | 2250 | 450 | 356 | 184 | 540 | 35 | 65 | 59.18 | 6.93 | 350.01 | 3764 | 1 | 0.98 | 1 | 0.98 | Running | Normal and Stable Operation
2026-04-02 | April | 10650 | 10650 | 2.3 | 6073 | 1144 | 4.33 | 6.6 | 36013 | 0 | 5446 | 11573 | 1845 | 2234 | 347 | 356 | 185 | 541 | 32 | 68 | 59.84 | 7.07 | 350.05 | 3728 | 1 | 0.97 | 0.84 | 0.8148 | Running | Normal and Stable Operation
2026-04-03 | April | 8020 | 8020 | 1.7 | 5127 | 1140 | 3.96 | 4.88 | 26242 | 0 | 3586 | 9220 | 2525 | 1460 | 438 | 393 | 160 | 553 | 28 | 72 | 60.37 | 4.3 | 330.05 | 2647 | 1 | 0.73 | 0.84 | 0.6132 | Running | Normal and Stable Operation
2026-04-04 | April | 8005 | 8005 | 1.7 | 5411 | 1134 | 3.72 | 3.26 | 17320 | 0 | 2767 | 10409 | 2447 | 1400 | 381 | 398 | 154 | 552 | 21 | 79 | 58.5 | 4.53 | 328.04 | 2626 | 1 | 0.73 | 0.9 | 0.657 | Running | Normal and Stable Operation
2026-04-05 | April | 9350 | 9350 | 2 | 6147 | 1137 | 4.22 | 6.5 | 31430 | 0 | 5061 | 10275 | 1878 | 1765 | 657 | 390 | 166 | 556 | 33 | 67 | 58.1 | 6.34 | 377.01 | 3525 | 1 | 0.85 | 0.93 | 0.7905 | Running | Normal and Stable Operation
2026-04-06 | April | 8120 | 8120 | 1.8 | 4224 | 1084 | 2.9 | 6.07 | 28345 | 0 | 5069 | 8270 | 2037 | 1698 | 497 | 358 | 184 | 542 | 38 | 62 | 57.66 | 5.38 | 372.04 | 3021 | 1 | 0.74 | 0 | 0 | Running | Normal and Stable Operation
2026-04-07 | April | 0 | 0 | 0 | 0 | 0 | 0 | 0 | 0 | 0 | 0 | 0 | 0 | 0 | 0 | 0 | 0 | 0 | 0 | 0 | 0 | 0 | 0 | 0 | 0 | 0 | 0 | 0 | Shutdown | Under Maintenance
2026-04-08 | April | 7010 | 7010 | 1.5 | 5599 | 1123 | 3.81 | 4.7 | 20899 | 0 | 4906 | 6775 | 1912 | 916 | 346 | 450 | 115 | 565 | 42 | 58 | 57.53 | 5.19 | 361.06 | 2531 | 1 | 0.64 | 0 | 0 | Running | Normal and Stable Operation
2026-04-09 | April | 9620 | 9620 | 2.1 | 6210 | 1105 | 4.35 | 6.8 | 31870 | 0 | 6290.1 | 9435.2 | 1864 | 1837 | 351 | 379 | 168 | 547 | 40 | 60 | 58.54 | 6.52 | 367.05 | 3531 | 1 | 0.87 | 0 | 0 | Running | Normal and Stable Operation
2026-04-10 | April | 9830 | 10110 | 2.2 | 6055 | 1134 | 4.26 | 7.1 | 33888 | 0 | 5960.2 | 10595.9 | 1924 | 1999 | 579 | 368 | 174 | 542 | 36 | 64 | 58.86 | 6.6 | 345 | 3488 | 1 | 0.92 | 0 | 0 | Running | Normal and Stable Operation
2026-04-11 | April | 9250 | 9250 | 2 | 5574 | 1145 | 4.17 | 7.2 | 34685 | 0 | 4976.4 | 10103.7 | 1886 | 1840 | 397 | 387 | 175 | 562 | 33 | 67 | 59.06 | 6.1 | 342.05 | 3164 | 1 | 0.84 | 0 | 0 | Running | Normal and Stable Operation
2026-04-12 | April | 7520 | 7520 | 1.6 | 5530 | 1123 | 4.01 | 7.02 | 24967 | 0 | 5032.1 | 7548.1 | 2221 | 1435 | 420 | 396 | 168 | 564 | 40 | 60 | 58.45 | 4.73 | 342.02 | 2572 | 1 | 0.68 | 0 | 0 | Running | Normal and Stable Operation
2026-04-13 | April | 9710 | 9710 | 2.1 | 5904 | 1131 | 4.29 | 6.89 | 35808 | 0 | 5786 | 10285 | 2158 | 1854 | 523 | 381 | 168 | 549 | 36 | 64 | 58.25 | 5.96 | 354.99 | 3447 | 1 | 0.88 | 1 | 0.88 | Running | Normal and Stable Operation
2026-04-14 | April | 10110 | 10110 | 2.2 | 5885 | 1128 | 4.28 | 6.69 | 36796 | 0 | 5313 | 11290 | 2191 | 2020 | 488 | 378 | 176 | 554 | 32 | 68 | 58.43 | 6.02 | 329.97 | 3336 | 1 | 0.92 | 0.71 | 0.6532 | Running | Normal and Stable Operation
2026-04-15 | April | 10010 | 10010 | 2.2 | 5867 | 1120 | 4.31 | 7.59 | 37136 | 0 | 5228 | 11109 | 2070 | 1902 | 553 | 383 | 167 | 550 | 32 | 68 | 58.87 | 6.19 | 344.96 | 3453 | 1 | 0.91 | 0.59 | 0.5369 | Running | Normal and Stable Operation
2026-04-16 | April | 9510 | 9510 | 2.1 | 5724 | 1123 | 4.28 | 6.18 | 34750 | 0 | 5617 | 9985 | 1828 | 1817 | 478 | 378 | 168 | 546 | 36 | 64 | 58.3 | 6.61 | 354.99 | 3376 | 1 | 0.86 | 0.62 | 0.5332 | Running | Normal and Stable Operation
2026-04-17 | April | 9110 | 9110 | 2 | 5744 | 1095 | 4.28 | 6.56 | 34682 | 0 | 5464 | 9715 | 2057 | 1749 | 529 | 382 | 169 | 551 | 36 | 64 | 57.93 | 5.91 | 355.98 | 3243 | 1 | 0.83 | 0.76 | 0.6308 | Running | Normal and Stable Operation
2026-04-18 | April | 9850 | 9850 | 2.1 | 6011 | 1097 | 4.3 | 6.8 | 39598 | 0 | 5893 | 10477 | 1845 | 2023 | 553 | 374 | 181 | 555 | 36 | 64 | 57.83 | 6.86 | 364.97 | 3595 | 1 | 0.9 | 0.82 | 0.738 | Running | Normal and Stable Operation
2026-04-19 | April | 9050 | 9050 | 2 | 5751 | 1109 | 4.09 | 7.71 | 36279 | 0 | 5110 | 9921 | 2151 | 1788 | 704 | 382 | 174 | 556 | 34 | 66 | 58.3 | 5.67 | 376.02 | 3403 | 1 | 0.82 | 0.78 | 0.6396 | Running | Normal and Stable Operation
2026-04-20 | April | 10250 | 10250 | 2.2 | 6019 | 1117 | 4.31 | 7.95 | 39307 | 0 | 6062 | 10778 | 1968 | 2157 | 541 | 360 | 185 | 545 | 36 | 64 | 58.47 | 6.72 | 370.05 | 3793 | 1 | 0.93 | 0.71 | 0.6603 | Running | Normal and Stable Operation
2026-04-21 | April | 9960 | 10240 | 2.2 | 5950 | 1108 | 4.35 | 7.8 | 40825 | 0 | 6090 | 10827 | 1875 | 2118 | 417 | 362 | 182 | 544 | 36 | 64 | 58.74 | 6.96 | 359.96 | 3686 | 1 | 0.93 | 0.84 | 0.7812 | Running | Normal and Stable Operation
2026-04-22 | April | 10510 | 10510 | 2.3 | 5988 | 1099 | 4.35 | 8.9 | 41701 | 0 | 6076.1 | 11284.3 | 1818 | 2054 | 252 | 367 | 172 | 539 | 35 | 65 | 58.86 | 8.13 | 339.96 | 3573 | 1 | 0.96 | 0.97 | 0.9312 | Running | Normal and Stable Operation
2026-04-23 | April | 10650 | 10650 | 2.3 | 5981 | 1095 | 4 | 8.1 | 42046 | 0 | 6249.9 | 11607 | 1951 | 2172 | 277 | 362 | 179 | 541 | 35 | 65 | 57.72 | 8.6 | 340 | 3621 | 1 | 0.97 | 0.84 | 0.8148 | Running | Normal and Stable Operation
2026-04-24 | April | 10710 | 10710 | 2.3 | 6066 | 1122 | 4.35 | 7 | 42842 | 0 | 6076 | 11285 | 2033 | 2178 | 349 | 364 | 179 | 543 | 35 | 65 | 59.22 | 7.24 | 347.99 | 3727 | 1 | 0.97 | 0.85 | 0.8245 | Running | Normal and Stable Operation
2026-04-25 | April | 9212 | 9212 | 2 | 5816 | 1099 | 4.27 | 9.27 | 35379 | 0 | 5318 | 9876 | 1896 | 1758 | 360 | 378 | 168 | 546 | 35 | 65 | 59.01 | 6.25 | 349.98 | 3224 | 1 | 0.84 | 0.93 | 0.7812 | Running | Normal and Stable Operation
2026-04-26 | April | 9220 | 9220 | 2 | 5810 | 1098 | 4.34 | 9.93 | 38172 | 0 | 5909 | 9242 | 2060 | 1749 | 336 | 378 | 167 | 545 | 39 | 61 | 58.62 | 5.92 | 358.03 | 3301 | 1 | 0.84 | 0.94 | 0.7896 | Running | Normal and Stable Operation
2026-04-27 | April | 9262 | 9262 | 2 | 5864 | 1097 | 4.29 | 7.8 | 35421 | 0 | 4995.8 | 10143.1 | 2037 | 1726 | 441 | 392 | 166 | 558 | 33 | 67 | 58.83 | 5.87 | 328.01 | 3038 | 1 | 0.84 | 0 | 0 | Running | Normal and Stable Operation
2026-04-28 | April | 9515 | 9515 | 2.1 | 5944 | 1100 | 4.24 | 8.5 | 33524 | 0 | 5672.7 | 10084.8 | 2847 | 1808 | 356 | 387 | 168 | 555 | 36 | 64 | 58.16 | 4.83 | 359.54 | 3421 | 1 | 0.87 | 0 | 0 | Running | Normal and Stable Operation
2026-04-29 | April | 10210 | 10210 | 2.2 | 5976 | 1101 | 4.29 | 7.56 | 38010 | 0 | 6553.4 | 10250.2 | 1881 | 2066 | 366 | 366 | 178 | 544 | 39 | 61 | 58.06 | 6.89 | 357.98 | 3655 | 1 | 0.93 | 0 | 0 | Running | Normal and Stable Operation
2026-04-30 | April | 10130 | 10130 | 2.2 | 0 | 0 | 0 | 7.4 | 43244 | 0 | 5926.8 | 10536.5 | 1936 | 2107 | 355 | 365 | 183 | 548 | 36 | 64 | 59.12 | 6.57 | 354.99 | 3596 | 1 | 0.92 | 0 | 0 | Running | Normal and Stable Operation
2026-05-01 | May | 10250 | 10250 | 2.2 | 5909 | 1113 | 4.32 | 8.3 | 0 | 0 | 5877 | 10914 | 3119 | 2131 | 277 | 365 | 125 | 490 | 35 | 65 | Not Available | 4.6 | 350.05 | 3588 | 1 | 0.93 | 0.92 | 0.85744 | Running | Normal and Stable Operation
2026-05-02 | May | 10360 | 10360 | 2.2 | 5914 | 1132 | 4.33 | 7.56 | 41086 | 0 | 6736.9 | 10105.4 | 2029 | 2143 | 192 | 367 | 182 | 549 | 40 | 60 | 59 | 6.5 | 339.96 | 3522 | 1 | 0.94 | 0.94 | 0.88548 | Running | Normal and Stable Operation
2026-05-03 | May | 10235 | 10235 | 2.2 | 5952 | 1110 | 4.33 | 7.6 | 38695 | 0 | 6949.4 | 10000.3 | 2019 | 2093 | 226 | 361 | 180 | 541 | 41 | 59 | 58 |  | 340.01 | 3480 | 1 | 0.93 | 0 | 0 | Running | Normal and Stable Operation
2026-05-04 | May | 10020 | 10020 | 2.2 | 5866 | 1120 | 4.35 | 10.82 | 38346 | 0 | 6066.6 | 10279.5 | 1909 | 2091 | 367 | 362 | 224 | 586 | 37 | 63 | 59 | 7.3 | 368.96 | 3697 | 1 | 0.91 | 0 | 0 | Running | Normal and Stable Operation
2026-05-05 | May | 10105 | 10105 | 2.2 | 5933 | 1128 | 4.35 | 9.42 | 35458 | 0 | 6151 | 10472 | 1937 | 1989 | 284 | 370 | 173 | 543 | 37 | 63 | 58 | 6.6 | 343.99 | 3476 | 1 | 0.92 | 0.94 | 0.86386 | Running | Normal and Stable Operation
2026-05-06 | May | 9255 | 9255 | 2 | 5802 | 1128 | 4.32 | 9.94 | 37407 | 0 | 5842 | 9531 | 1914 | 1820 | 300 | 378 | 218 | 596 | 38 | 62 | 58 | 6.9 | 355.05 | 3286 | 1 | 0.84 | 0 | 0 | Running | Normal and Stable Operation
2026-05-07 | May | 9610 | 9610 | 2.1 | 5831 | 1114 | 4.32 | 10.71 | 40465 | 0 | 5557 | 10320 | 1976 | 0 | 469 | 374 | 0 | 374 | 35 | 65 | 58 | 7 | 350.05 | 3364 | 1 | 0.87 | 0 | 0 | Running | Normal and Stable Operation
2026-05-08 | May | 9512 | 9512 | 2.1 | 5823 | 1111 | 4.35 | 10.59 | 40758 | 0 | 5234 | 10605 | 2109 | 1892 | 390 | 380 | 169 | 549 | 33 | 67 | 58 | 6.5 | 361.02 | 3434 | 1 | 0.87 | 0 | 0 | Running | Normal and Stable Operation
2026-05-09 | May | 9501 | 9501 | 2 | 5710 | 1123 | 4.34 | 9.08 | 37814 | 0 | 6286 | 9429 | 1996 | 1811 | 324 | 382 | 166 | 548 | 40 | 60 | 58 | 6.2 | 369.96 | 3515 | 1 | 0.86 | 0.69 | 0.594 | Running | Normal and Stable Operation
2026-05-10 | May | 9230 | 9230 | 2 | 5800.14 | 1119.46 | 4.23 | 7.99 | 35990 | 0 | 6837 | 8702 | 2153 | 1775 | 153 | 378 | 173 | 551 | 44 | 56 | 57 | 5.8 | 385.05 | 3554 | 1 | 0.84 | 0.97 | 0.8143334 | Running | Normal and Stable Operation
2026-05-11 | May | 9020 | 9020 | 1.9 | 5680 | 1104 | 4.22 | 8.51 | 34075 | 0 | 6007 | 8644 | 2139 | 1714 | 156 | 568 | -23 | 545 | 41 | 59 | 59 | 5.8 | 354.99 | 3202 | 1 | 0.82 | 0 | 0 | Running | Normal and Stable Operation
2026-05-12 | May | 2350 | 2350 | 0.5 | 2008 | 952 | 1.44 | 6.3 | 13558 | 0 | 1324.7 | 2460.1 | 739 | 459 | 0 | 505 | 235 | 740 | 35 | 65 | 59 | 4.4 | 365.11 | 858 | 1 | 0.21 | 0 | 0 | Running | Normal and Stable Operation
2026-05-13 | May | 750 | 750 | 0.2 | 2057 | 846 | 1.37 | 5.1 | 3889 | 0 | 495 | 712 | 346 | 128 | 0 | 441 | 214 | 655 | 41 | 59 | 59 | 3 | 360 | 270 | 1 | 0.07 | 0 | 0 | Running | Normal and Stable Operation
2026-05-14 | May | 7070 | 7350 | 1.6 | 5532 | 1060 | 4.13 | 5.52 | 17065 | 0 | 4822 | 7232 | 2002 | 960 | 199 | 377 | 179 | 556 | 40 | 60 | 57 | 4.9 | 377.96 | 2778 | 1 | 0.67 | 0.7 | 0.4676 | Running | Normal and Stable Operation
2026-05-15 | May | 9160 | 9160 | 2 | 5640 | 1097 | 4.37 | 8.07 | 29095 | 0 | 5547 | 9444 | 1973 | 1813 | 402 | 370 | 181 | 551 | 37 | 63 | 58 | 6.1 | 381.99 | 3499 | 1 | 0.83 | 1 | 0.833 | Running | Normal and Stable Operation
2026-05-16 | May | 9501 | 9501 | 2 | 5614 | 1116 | 4.4 | 8.16 | 31998 | 0 | 5678 | 10094 | 2062 | 1911 | 387 | 372 | 175 | 547 | 36 | 64 | 58 | 6.2 | 359.01 | 3411 | 1 | 0.86 | 1 | 0.864 | Running | Normal and Stable Operation
2026-05-17 | May | 9260 | 9810 | 2.1 | 5697 | 1151 | 4.39 | 10.38 | 36870 | 0 | 5700 | 10585 | 2100 | 1917 | 260 | 375 | 169 | 544 | 35 | 65 | 58 | 6.7 | 347.71 | 3411 | 1 | 0.89 | 1 | 0.892 | Running | Normal and Stable Operation
2026-05-18 | May | 8975 | 9250 | 2 | 5633 | 1169 | 4.39 | 9.93 | 35307 | 0 | 5377 | 9560 | 2196 | 1819 | 288 | 372 | 176 | 548 | 36 | 64 | 59 | 5.9 | 352.97 | 3265 | 1 | 0.84 | 1 | 0.841 | Running | Normal and Stable Operation
2026-05-19 | May | 9235 | 9510 | 2.1 | 5532 | 1060 | 4.13 | 8.08 | 33359 | 0 | 5872.4 | 9581.2 | 2312 | 1837 | 516 | 378 | 164 | 542 | 38 | 62 | 59 | 5.8 | 368.03 | 3500 | 1 | 0.87 | 1 | 0.865 | Running | Normal and Stable Operation
2026-05-20 | May | 8460 | 9010 | 1.9 | 5634 | 1169 | 4.35 | 7.23 | 33317 | 0 | 5767 | 9020 | 2321 | 1792 | 292 | 385 | 168 | 553 | 39 | 61 | 59 | 5.3 | 348.95 | 3144 | 1 | 0.82 | 0.93 | 0.76167 | Running | Normal and Stable Operation
2026-05-21 | May | 9105 | 9105 | 2 | 5705 | 1146 | 4.3 | 8.5 | 34518 | 0 | 5626 | 9579.4 | 2239 | 1687 | 332 | 381 | 167 | 548 | 37 | 63 | 57 | 5.6 | 364.96 | 3323 | 1 | 0.83 | 1 | 0.828 | Running | Normal and Stable Operation
2026-05-22 | May | 9205 | 9205 | 2 | 5833 | 1143 | 4.4 | 7.87 | 33186 | 458 | 5797.4 | 9001.3 | 2076 | 1736 | 341 | 382 | 165 | 547 | 38 | 59 | 58 | 5.9 | 360.02 | 3314 | 1 | 0.84 | 1 | 0.837 | Running | Normal and Stable Operation
2026-05-23 | May | 8510 | 8510 | 1.8 | 5622 | 1140 | 4.36 | 7.98 | 32357 | 0 | 6558.1 | 7698.7 | 2086 | 1605 | 241 | 367 | 181 | 548 | 46 | 54 | 57 | 5.6 | 380.02 | 3234 | 1 | 0.77 | 0.97 | 0.75078 | Running | Normal and Stable Operation
2026-05-24 | May | 8010 | 8010 | 1.7 | 5503 | 1144 | 4.28 | 4.9 | 26785 | 0 | 7393.2 | 6297.9 | 2200 | 1602 | 0 | 367 | 176 | 543 | 54 | 46 | 56 | 5.3 | 388.01 | 3108 | 1 | 0.73 | 1 | 0.728 | Running | Normal and Stable Operation
2026-05-25 | May | 8270 | 8270 | 1.8 | 5584 | 1127 | 4.4 | 7.04 | 26943 | 0 | 7168.8 | 6887.7 | 2249 | 1644 | 136 | 367 | 175 | 542 | 51 | 49 | 57 | 5.3 | 381.98 | 3159 | 1 | 0.75 | 1 | 0.752 | Running | Normal and Stable Operation
2026-05-26 | May | 9130 | 9130 | 2 | 5537 | 1125 | 4.37 | 8.28 | 33726 | 0 | 7663.1 | 7724.7 | 1883 | 1794 | 139 | 365 | 175 | 540 | 50 | 50 | 57 | 6.6 | 372.95 | 3405 | 1 | 0.83 | 1 | 0.83 | Running | Normal and Stable Operation
2026-05-27 | May | 8910 | 8910 | 1.9 | 5526 | 1131 | 4.31 | 7.63 | 29718 | 0 | 7556.1 | 7556.1 | 2435 | 1782 | 9 | 363 | 178 | 541 | 50 | 50 | 57 | 5.4 | 364.98 | 3252 | 1 | 0.81 | 1 | 0.81 | Running | Normal and Stable Operation
2026-05-28 | May | 7810 | 7810 | 1.7 | 5372 | 1150 | 4.09 | 6.25 | 26022 | 0 | 5505 | 7603 | 1999 | 1583 | 268 | 364 | 177 | 541 | 42 | 58 | 57 | 5.4 | 380.03 | 2968 | 1 | 0.71 | 1 | 0.71 | Running | Normal and Stable Operation
2026-05-29 | May | 7500 | 7500 | 1.6 | 5138 | 1170 | 3.93 | 4.7 | 19594 | 0 | 6115 | 6629 | 1809 | 1536 | 60 | 366 | 178 | 544 | 48 | 52 | 57 | 6 | 381.07 | 2858 | 1 | 0.68 | 1 | 0.682 | Running | Normal and Stable Operation
2026-05-30 | May | 9100 | 9100 | 2 | 5679 | 1139 | 4.39 | 8.68 | 36160 | 0 | 7424 | 8040 | 2866 | 1852 | 87 | 367 | 178 | 545 | 48 | 52 | 57 | 4.8 | 378.02 | 3440 | 1 | 0.83 | 1 | 0.827 | Running | Normal and Stable Operation
2026-05-31 | May | 9610 | 9610 | 2.1 | 5758 | 1143 | 4.37 | 9.35 | 37793 | 0 | 7982 | 8307 | 2755 | 1940 | 0 | 307 | 238 | 545 | 49 | 51 | 57 | 5.1 | 388.03 | 3729 | 1 | 0.87 | 1 | 0.874 | Running | Normal and Stable Operation
2026-06-01 | June | 10000 | 9500 | [13 empty] | 0

## Raw_Material_Analysis
Date | Al%(sinter) | Fe total%(sinter) | FeO%(sinter) | Basicity(sinter) | MPS(sinter) | Al%(pellet) | CaO%(pellet) | MgO%(pellet) | CCS(pellet) | VM%(coke) | Ash%(coke) | Moisture%(coke) | MPS(coke) | M10(coke) | M40(coke)
2026-04-01 | 2.54 | 52.56 | 8.81 | 2.91 | 20.73 | 2.23 | 1.32 | 0.31 | 250.33 | 0.96 | 13.4 | 1.43 | 50.38 | 5.08 | 87.68
2026-04-02 | 2.6 | 52.86 | 8.83 | 2.76 | 22.91 | 2.19 | 1.22 | 0.22 | 253 | 0.93 | 13.22 | 1.8 | 25.96 | 5.36 | 87.82
2026-04-03 | 2.65 | 52.65 | 8.8 | 2.8 | 18.78 | 2.27 | 1.19 | 0.17 | 257.67 | 0.96 | 13.17 | 2.77 | 50.84 | 4.99 | 88.52
2026-04-04 | 2.67 | 53.15 | 8.75 | 2.79 | 9.43 | 2.96 | 1.71 | 0.67 | 223 | 0.99 | 13.41 | 2.4 | 48.73 | 0 | 0
2026-04-05 | 2.68 | 52.4 | 8.82 | 2.72 | 0 | 3.89 | 2.19 | 1.02 | 228 | 1.01 | 13.29 | 2.15 | 25.22 | 0 | 0
2026-04-06 | 2.65 | 52.52 | 8.83 | 2.61 | 18.46 | 3.34 | 1.68 | 0.87 | 207 | 1.08 | 12.93 | 1.4 | 51.4 | 0 | 0
2026-04-07 | [7 empty] | 0 | 0 | 0 | 0 | 0 | 0 | 5.46 | 87.76
2026-04-08 | 2.67 | 52.33 | 8.81 | 2.71 | 19.17 | 3.13 | 1.63 | 0.65 | 222.67 | 1.06 | 13.41 | 1.47 | 49.69 | 0 | 0
2026-04-09 | 2.54 | 52.71 | 8.82 | 2.7 | 19.38 | 2.48 | 1.55 | 0.32 | 262.33 | 1.08 | 13.15 | 1.6 | 50.61 | 5.26 | 88.03
2026-04-10 | 2.7 | 53.03 | 8.82 | 2.67 | 18.11 | 2.33 | 1.09 | 0.16 | 257.67 | 1.11 | 13.25 | 1.4 | 49.65 | 5.38 | 87.99
2026-04-11 | 2.67 | 53.37 | 8.82 | 2.64 | 20.06 | 2.79 | 1.81 | 0.71 | 231 | 1.12 | 13.34 | 2.23 | 33.88 | 5.15 | 87.84
2026-04-12 | 2.75 | 53.28 | 8.88 | 2.63 | 18.32 | 2.74 | 1.68 | 0.72 | 230.33 | 1.09 | 13.08 | 1.47 | 33.79 | 5.23 | 88.08
2026-04-13 | 2.63 | 52.29 | 8.93 | 2.62 | 20.51 | 2.46 | 2.05 | 0.75 | 238 | 1 | 13.02 | 1.33 | 33.86 | 5.28 | 87.93
2026-04-14 | 2.58 | 52.62 | 8.89 | 2.49 | 14.13 | 2.79 | 1.93 | 0.88 | 158 | 1.12 | 13.27 | 1.3 | 34.35 | 5.33 | 87.84
2026-04-15 | 2.78 | 53.04 | 8.79 | 2.57 | 20.16 | 3.27 | 1.93 | 0.91 | 121.33 | 0.98 | 13.09 | 2.23 | 34.01 | 5.17 | 87.83
2026-04-16 | 2.84 | 52.4 | 8.89 | 2.53 | 18.81 | 2.62 | 1.79 | 0.79 | 251.33 | 1.06 | 13.01 | 1.63 | 48.96 | 0 | 0
2026-04-17 | 2.71 | 52.16 | 8.84 | 2.69 | 12.87 | 2.87 | 2.04 | 0.67 | 229 | 0.94 | 13.25 | 1.87 | 51.22 | 0 | 0
2026-04-18 | 2.59 | 52.61 | 8.87 | 2.73 | 5.99 | 3.21 | 1.92 | 0.76 | 214.33 | 1 | 13.08 | 1.53 | 32.44 | 5.22 | 87.95
2026-04-19 | 2.72 | 52.89 | 8.83 | 2.56 | 17.93 | 3.34 | 2.13 | 0.86 | 202.33 | 1.03 | 13.22 | 2.13 | 33.45 | 0 | 0
2026-04-20 | 2.68 | 52.76 | 8.83 | 2.67 | 12.78 | 3.38 | 1.76 | 0.72 | 208.67 | 1.01 | 13.06 | 1.83 | 50.45 | 5.08 | 87.68
2026-04-21 | 2.7 | 52.33 | 8.82 | 2.59 | 17.15 | 2.47 | 1.53 | 0.73 | 251 | 0.97 | 13.19 | 1.1 | 51.59 | 5.08 | 87.68
2026-04-22 | 2.67 | 52.3 | 8.82 | 2.9 | 19.19 | 2.67 | 1.29 | 0.43 | 244 | 0.97 | 13.12 | 0.97 | 50.21 | 5.08 | 87.68
2026-04-23 | 2.78 | 52.82 | 8.33 | 2.68 | 18.87 | 2.9 | 1.59 | 0.56 | 229.5 | 0.9 | 13.11 | 0.9 | 49.77 | 5.08 | 87.68
2026-04-24 | 2.9 | 53.09 | 8.34 | 2.84 | 12.72 | 3.27 | 1.79 | 0.65 | 208 | 0.99 | 13.04 | 0.9 | 33.39 | 5.08 | 87.68
2026-04-25 | 2.69 | 52.72 | 8.81 | 2.84 | 19.03 | 2.66 | 1.58 | 0.36 | 237 | 1.03 | 12.92 | 1.17 | 50.68 | 5.08 | 87.68
2026-04-26 | 2.91 | 52.54 | 8.89 | 2.75 | 18.51 | 3.04 | 1.21 | 0.3 | 240.33 | 0.97 | 13.11 | 1.2 | 50.2 | 5.08 | 87.68
2026-04-27 | 2.8 | 52.44 | 8.85 | 2.83 | 18.92 | 2.86 | 1.45 | 0.37 | 237 | 1.01 | 13.05 | 1.52 | 31.79 | 5.08 | 87.68
2026-04-28 | 2.72 | 53.61 | 8.9 | 2.55 | 12.23 | 3.17 | 1.66 | 0.49 | 212.33 | 1.06 | 12.92 | 1.55 | 33.46 | 5.09 | 88.06
2026-04-29 | 2.84 | 52.95 | 8.95 | 2.5 | 19.24 | 2.93 | 1.39 | 0.52 | 133.33 | 0.97 | 13.22 | 1.17 | 49.76 | 5.46 | 87.76
2026-04-30 | 2.93 | 51.78 | 8.65 | 2.68 | 19.46 | 2.76 | 1.59 | 0.48 | 237.67 | 1 | 13.12 | 1.38 | 52.83 | 0 | 0
2026-05-01 | 2.82 | 52.62 | 8.97 | 2.87 | 17.95 | 2.31 | 1.13 | 0.18 | 265.67 | 0.95 | 12.89 | 1.07 | 52.09 | 0 | 0
2026-05-02 | 2.74 | 53.18 | 8.98 | 2.64 | 13.18 | 2.81 | 1.54 | 0.54 | 226.33 | 0.96 | 12.83 | 1.07 | 34.14 | 5.45 | 88.21
2026-05-03 | 2.39 | 53.59 | 8.97 | 2.69 | 18.51 | 2.82 | 1.46 | 0.45 | 232.33 | 0.99 | 12.94 | 1.33 | 50.73 | 5.54 | 88.06
2026-05-04 | 2.36 | 52.82 | 8.93 | 2.85 | 17.97 | 3.26 | 1.84 | 0.76 | 199.67 | 0.95 | 12.88 | 2.33 | 48.81 | 5.68 | 86.76
2026-05-05 | 2.56 | 52.96 | 9.02 | 2.67 | 12.03 | 2.23 | 1.32 | 0.24 | 262 | 0.98 | 13.2 | 2.1 | 33.43 | 5.08 | 87.68
2026-05-06 | 2.66 | 53 | 9.01 | 2.61 | 18.87 | 3.14 | 1.38 | 0.6 | 212 | 0.99 | 12.84 | 3.53 | 49.02 | 0 | 0
2026-05-07 | 2.67 | 52.35 | 9.07 | 2.96 | 10.21 | 3.06 | 1.68 | 0.58 | 202.67 | 0.99 | 13.05 | 2 | 49.37 | 0 | 0
2026-05-08 | 2.85 | 52.41 | 9.05 | 2.72 | 10.56 | 3.64 | 2.17 | 0.95 | 184.67 | 0.99 | 12.83 | 2.13 | 48.96 | 0 | 0
2026-05-09 | 2.73 | 52.51 | 8.97 | 2.73 | 18.88 | 3.66 | 2.13 | 0.99 | 180.67 | 1.01 | 13.01 | 1.13 | 51.15 | 5.08 | 87.68
2026-05-10 | 2.7 | 52.41 | 8.95 | 2.79 | 13.28 | 3.29 | 1.72 | 0.65 | 207 | 0.98 | 12.88 | 2.12 | 48.95 | 5.08 | 87.68
2026-05-11 | 2.8 | 52.13 | 8.97 | 2.98 | 19.81 | 3.1 | 1.74 | 0.76 | 222.5 | 0.96 | 12.81 | 1.85 | 49.42 | 0 | 0
2026-05-12 | 2.31 | 52.98 | 8.97 | 3.05 | 0 | 2.45 | 1.07 | 0.3 | 250 | 0.99 | 12.7 | 1.6 | 50.53 | 0 | 0
2026-05-13 | [13 empty] | 5.08 | 87.68
2026-05-14 | 2.71 | 52.24 | 8.95 | 2.96 | 13.44 | 2.84 | 1.46 | 0.51 | 230.33 | 0.95 | 12.92 | 1.13 | 49.65 | 5.08 | 87.68
2026-05-15 | 2.82 | 52.4 | 9.01 | 2.7 | 11.56 | 3.15 | 1.75 | 0.63 | 209 | 0.99 | 12.86 | 1.2 | 32.79 | 5.08 | 87.68
2026-05-16 | 2.59 | 52.19 | 8.94 | 2.71 | 12.35 | 2.87 | 1.57 | 0.42 | 232 | 0.93 | 13.11 | 1.68 | 49.86 | 5.08 | 87.68
2026-05-17 | 2.58 | 51.9 | 8.94 | 2.85 | 19.42 | 3.62 | 1.98 | 0.76 | 178 | 0.94 | 13.14 | 1.32 | 48.97 | 0 | 0
2026-05-18 | 2.8 | 52.43 | 9.02 | 2.38 | 17.23 | 3.71 | 1.91 | 0.76 | 120.33 | 0.91 | 13.12 | 1.1 | 49.51 | 0 | 0
2026-05-19 | 2.52 | 52.28 | 9 | 2.59 | 18.97 | 2.52 | 1.44 | 0.31 | 256 | 0.91 | 13.18 | 1.28 | 50.3 | 0 | 0
2026-05-20 | 2.67 | 51.83 | 9.13 | 2.72 | 15.3 | 2.58 | 1.43 | 0.38 | 256 | 0.92 | 13.19 | 1.1 | 50.1 | 0 | 0
2026-05-21 | 2.55 | 52.27 | 9.21 | 2.67 | 17.84 | 2.62 | 1.58 | 0.38 | 242.67 | 0.99 | 12.88 | 2.67 | 48.74 | 0 | 0
2026-05-22 | 2.66 | 52.9 | 9.2 | 2.86 | 18.92 | 3.39 | 2.05 | 0.63 | 197 | 0.99 | 13.11 | 1.47 | 50.11 | 5.56 | 87.79
2026-05-23 | 2.78 | 52.53 | 9.11 | 2.69 | 26.56 | 3.6 | 2.25 | 0.75 | 187 | 1.01 | 13.17 | 1.6 | 50.58 | 5.55 | 87.7
2026-05-24 | 2.58 | 52.33 | 9.16 | 2.8 | 19.31 | 2.99 | 1.48 | 0.47 | 218.5 | 0.97 | 13.02 | 1.75 | 50.25 | 5.46 | 87.76
2026-05-25 | 2.5 | 52.64 | 9.08 | 2.72 | 18.88 | 3.63 | 1.98 | 0.79 | 180.33 | 0.91 | 13.17 | 1.62 | 50.77 | 5.36 | 87.91
2026-05-26 | 2.55 | 53.04 | 9.12 | 2.71 | 9.55 | 3.59 | 1.86 | 0.81 | 179.5 | 0.95 | 13.05 | 1.3 | 49.76 | 0 | 0
2026-05-27 | 2.54 | 52.42 | 9.1 | 2.81 | 16.56 | 3.6 | 1.84 | 0.7 | 181 | 0.96 | 13.07 | 1.38 | 49.29 | 0 | 0
2026-05-28 | 2.62 | 52.56 | 9.13 | 2.91 | 17.37 | 3.66 | 1.96 | 0.95 | 180.33 | 0.93 | 13.16 | 1.67 | 49.83 | 5.08 | 87.68
2026-05-29 | 2.6 | 52.63 | 9.16 | 3.07 | 17.79 | 3.59 | 1.92 | 0.89 | 184.67 | 0.94 | 13.17 | 1.48 | 50.02 | 5.08 | 87.68
2026-05-30 | 2.47 | 52.45 | 9.23 | 3.12 | 19.01 | 3.56 | 1.88 | 0.78 | 182.5 | 1 | 12.99 | 1.3 | 50.31 | 5.08 | 87.68
2026-05-31 | 2.55 | 52.64 | 9.19 | 3.1 | 17.74 | 3.59 | 1.89 | 0.96 | 176.33 | 0.91 | 12.98 | 1.55 | 32.95 | 5.08 | 87.68

## BF_Gas and Hot_Metal_Analysis
Day | BF Gas Consumed by Own Plants (CuM) | BF Gas Consumed by Other Plants (CuM) | BF Gas Total Generation (CuM) | BF Gas Flaring (CuM) | Oxygen (Nm3) | Steam (t/thm) | Nitrogen (Nm3) | Power (kWh) | Granulated Slag Generation (mt) | Dolomite (mt) | Quartz (mt) | Pyroxinite (mt) | Top Temperature Uptake (deg C) | Top Pressure (bar) | No of Ladles to SMS | No of Casts in Taphole - 1 | No of Casts in Taphole - 2 | No of Casts in Taphole - 3 | No of Casts in Taphole - 4 | Hot Metal C (%) | Hot Metal Mn (%) | Hot Metal Si (%) | Hot Metal S (%) | Hot Metal P (%) | Hot Metal Ti (%) | Hot Metal Temperature (deg C) | Slag SiO2 (%) | Slag Al2O3 (%) | Slag CaO (%) | Slag MgO (%) | Slag FeO (%) | Slag MnO (%) | Slag K2O (%) | Slag TiO2 (%) | Slag S (%) | Slag Basicity B2 (Ratio) | BF Gas CO (%) | BF Gas CO2 (%) | BF Gas H2 (%) | BF Gas CO/CO2 Ratio | BF Gas eta CO (%) | RAFT (deg C)
Target | [19 empty] | 4.4-4.5 | 0.08 | 0.8 | 0.05 | 0.12 | 0.06 | 1500 min | 34 | 18.5 | 33 | 8 | 0.5 |  |  |  |  | 0.98 |  |  |  |  | 45
2026-04-01 | 6611000 | 4466880 | 13472000 | 2394120 | 843450 | 97 | 441689 | 1347533 | 3764 | 331 | 0 | 247 | 140 | 2.51 | 38 | 5 | 3 | 8 | 0 | 4.25 | 0.19 | 0.59 | 0.03 | 0.1 | 0.06 | 1450 | 33.15 | 17.59 | 38.49 | 7.43 | 0.45 | 0.24 | 0.68 | 0.71 | 0.81 | 1.16 | 24.62 | 22.88 | 4.78 | 1.08 | 48.17 | 2269
2026-04-02 | 6438000 | 4360150 | 13231000 | 2432850 | 864312 | 53 | 409373 | 1340219 | 3728 | 505 | 0 | 134 | 140 | 2.52 | 37 | 5 | 2 | 7 | 0 | 4.26 | 0.17 | 0.48 | 0.05 | 0.1 | 0.04 | 0 | 34.14 | 17.78 | 36.91 | 7.45 | 0.5 | 0.34 | 0.76 | 0.83 | 0.73 | 1.08 | 23.8 | 22.2 | 4.9 | 1.07 | 48.26 | 2282
2026-04-03 | 4613000 | 5771660 | 11077000 | 692340 | 629819 | 256 | 575093 | 1316473 | 2647 | 402 | 0 | 114 | 165 | 2.32 | 29 | 5 | 3 | 8 | 0 | 4.27 | 0.16 | 0.53 | 0.05 | 0.11 | 0.04 | 0 | 34.18 | 18.59 | 36.33 | 7.22 | 0.51 | 0.35 | 0.68 | 0.84 | 0.69 | 1.06 | 20.99 | 19.87 | 4.97 | 1.06 | 48.63 | 2261
2026-04-04 | 4967000 | 3603500 | 10337000 | 1766500 | 415677 | 429 | 560393 | 1240166 | 2626 | 419 | 0 | 70 | 149 | 2.19 | 29 | 4 | 3 | 7 | 0 | 4.25 | 0.19 | 0.7 | 0.04 | 0.1 | 0.06 | 0 | 32.61 | 18.71 | 36.82 | 8.14 | 0.43 | 0.3 | 0.62 | 0.76 | 0.8 | 1.13 | 23.18 | 21.35 | 4.33 | 1.09 | 47.95 | 2265
2026-04-05 | 6363000 | 4045535 | 12881000 | 2472465 | 754320 | 103 | 536565 | 1349988 | 3525 | 69 | 0 | 302 | 129 | 2.47 | 33 | 3 | 4 | 6 | 1 | 4.26 | 0.19 | 0.66 | 0.04 | 0.12 | 0.06 | 0 | 33.54 | 19.96 | 34.63 | 8.35 | 0.48 | 0.32 | 0.64 | 0.8 | 0.72 | 1.03 | 24.13 | 22.43 | 5.51 | 1.08 | 48.17 | 2336
2026-04-06 | 4997000 | 3434377 | 10413000 | 1981623 | 680282 | 9 | 469586 | 1067620 | 3021 | 0 | 0 | 229 | 117 | 1.64 | 30 | 0 | 0 | 0 | 0 | 4.26 | 0.19 | 0.52 | 0.05 | 0.11 | 0.05 | 0 | 34.17 | 18.81 | 34.95 | 8.45 | 0.57 | 0.33 | 0.69 | 0.77 | 0.67 | 1.02 | 3.01 | 6.88 | 4.23 | 0.44 | 69.57 | 1979
2026-04-07 | 2143000 | 1048000 | 3564375 | 373375 | 24000 |  | 228236 | 276415 | 0 | 0 | 0 | 0 | 0 | 0 | 0 | 0 | 0 | 0 | 0 | [6 empty] | 0 | [15 empty] | 0
2026-04-08 | 6408000 | 1199450 | 10607000 | 2999550 | 501569 |  | 466632 | 1227027 | 2531 | 0 | 67 | 257 | 155 | 2.15 | 27 | 2 | 5 | 3 | 4 | 4.26 | 0.19 | 0.49 | 0.06 | 0.12 | 0.04 | 0 | 34.06 | 18.14 | 35.76 | 8.13 | 0.69 | 0.45 | 0.7 | 0.78 | 0.65 | 1.05 | 22.07 | 19.75 | 4.72 | 1.12 | 47.23 | 2237
2026-04-09 | 7432000 | 1588802 | 12945000 | 3924198 | 764880 |  | 464103 | 1325377 | 3531 | 0 | 0 | 351 | 150 | 2.54 | 35 | 5 | 2 | 4 | 4 | 4.26 | 0.22 | 0.68 | 0.04 | 0.11 | 0.06 | 1474 | 34.89 | 17.82 | 35.29 | 8.8 | 0.5 | 0.32 | 0.59 | 0.72 | 0.77 | 1.01 | 23.47 | 21.91 | 4.61 | 1.07 | 48.28 | 2270
2026-04-10 | 7270000 | 1412544 | 12786000 | 4103456 | 813304 |  | 410000 | 1313174 | 3488 |  | 0 | 284 | 143 | 2.47 | 37 | 7 | 0 | 5 | 3 | 4.26 | 0.19 | 0.44 | 0.06 | 0.12 | 0.04 | 1474 | 34.78 | 18 | 35.23 | 8.18 | 0.59 | 0.42 | 0.68 | 0.84 | 0.64 | 1.01 | 0.48 | 0.32 | 5.85 | 1.51 | 39.82 | 2221
2026-04-11 | 6504000 | 2858431 | 12497000 | 3134569 | 832432 |  | 509648 | 1295922 | 3164 | 0 | 0 | 208 | 154 | 2.43 | 35 | 8 | 0 | 5 | 3 | 4.25 | 0.13 | 0.38 | 0.09 | 0.11 | 0.03 | 1454 | 36.05 | 17.27 | 34.35 | 8.09 | 0.88 | 0.49 | 0.75 | 0.9 | 0.53 | 0.95 | 22.47 | 18.68 | 4.62 | 1.2 | 45.39 | 2208
2026-04-12 | 5606000 | 2810885 | 11240000 | 2823115 | 599218 |  | 502043 | 1215954 | 2572 | 0 | 0 | 162 | 153 | 2.3 | 28 | 8 | 0 | 5 | 2 | 4.25 | 0.16 | 0.57 | 0.06 | 0.12 | 0.04 | 1467 | 35.45 | 18.06 | 35.31 | 7.34 | 0.7 | 0.42 | 0.63 | 0.84 | 0.63 | 1 | 23.3 | 20.72 | 5.23 | 1.12 | 47.07 | 2232
2026-04-13 | 6736000 | 2746118 | 12767000 | 3284882 | 859395 | 57 | 442362 | 1252759 | 3447 | 0 | 0 | 198 | 160 | 2.5 | 36 | 9 | 0 | 5 | 3 | 4.26 | 0.2 | 0.54 | 0.04 | 0.11 | 0.05 | 1489 | 33.27 | 17.38 | 38.27 | 7.91 | 0.44 | 0.41 | 0.5 | 0.66 | 0.8 | 1.15 | 24.08 | 20.59 | 6.28 | 1.17 | 46.09 | 2281
2026-04-14 | 6879000 | 3058443 | 12961000 | 3023557 | 883101 | 47 | 431550 | 1305977 | 3336 | 0 | 0 | 136 | 151 | 2.5 | 36 | 8 | 0 | 6 | 2 | 4.25 | 0.16 | 0.43 | 0.06 | 0.12 | 0.04 | 1483 | 34.7 | 18.29 | 35.33 | 8.11 | 0.56 | 0.32 | 0.65 | 0.81 | 0.68 | 1.02 | 24.06 | 20.7 | 5.81 | 1.16 | 46.25 | 2260
2026-04-15 | 6815000 | 2297363 | 12901000 | 3788637 | 891261 | 24 | 455152 | 1291107 | 3453 | 0 | 0 | 89 | 162 | 2.52 | 36 | 6 | 2 | 5 | 3 | 4.26 | 0.17 | 0.49 | 0.07 | 0.12 | 0.04 | 1478 | 34.39 | 19.39 | 34.63 | 7.82 | 0.6 | 0.41 | 0.66 | 0.89 | 0.66 | 1.01 | 24.22 | 21.86 | 5.05 | 1.11 | 47.44 | 2280
2026-04-16 | 6690000 | 2293015 | 12593000 | 3609985 | 833998 | 0 | 427123 | 1303765 | 3376 | 0 | 0 | 181 | 153 | 2.5 | 34 | 4 | 3 | 3 | 4 | 4.26 | 0.15 | 0.46 | 0.07 | 0.12 | 0.04 | 1486 | 35.22 | 18.93 | 34.59 | 7.51 | 0.74 | 0.43 | 0.69 | 0.9 | 0.59 | 0.98 | 24.25 | 19.58 | 6.1 | 1.24 | 44.67 | 2275
2026-04-17 | 6672000 | 1840175 | 12289000 | 3776825 | 832371 | 11 | 402124 | 1304120 | 3243 | 0 | 0 | 238 | 159 | 2.49 | 33 | 2 | 5 | 3 | 5 | 4.25 | 0.17 | 0.63 | 0.06 | 0.12 | 0.05 | 1483 | 34.34 | 18.73 | 35.42 | 7.9 | 0.6 | 0.37 | 0.58 | 0.83 | 0.69 | 1.03 | 23.51 | 21.64 | 5.16 | 1.09 | 47.93 | 2260
2026-04-18 | 7218000 | 1878360 | 12998000 | 3901640 | 950350 | 2 | 501475 | 1300923 | 3595 | 0 | 0 | 313 | 149 | 2.51 | 35 | 4 | 4 | 5 | 2 | 4.25 | 0.15 | 0.53 | 0.06 | 0.11 | 0.04 | 1479 | 35.02 | 17.84 | 35.57 | 7.95 | 0.58 | 0.35 | 0.64 | 0.84 | 0.67 | 1.02 | 24.16 | 21.38 | 5.72 | 1.13 | 46.95 | 2251
2026-04-19 | 6806000 | 2661368 | 12432000 | 2964632 | 870695 | 0 | 511554 | 1611674 | 3403 | 0 | 0 | 280 | 142 | 2.36 | 33 | 5 | 3 | 4 | 4 | 4.26 | 0.15 | 0.54 | 0.06 | 0.1 | 0.04 | 1483 | 35.19 | 18.8 | 34.12 | 8.28 | 0.57 | 0.36 | 0.65 | 0.83 | 0.64 | 0.97 | 24.39 | 22.09 | 4.95 | 1.1 | 47.53 | 2250
2026-04-20 | 7388000 | 2106327 | 13298000 | 3803673 | 943366 | 0 | 511169 | 970710 | 3793 | 327 | 0 | 153 | 141 | 2.52 | 37 | 3 | 5 | 4 | 3 | 4.26 | 0.12 | 0.41 | 0.07 | 0.11 | 0.04 | 1478 | 34.74 | 17.78 | 35.75 | 8.19 | 0.6 | 0.3 | 0.59 | 0.82 | 0.64 | 1.03 | 25.07 | 22.14 | 5.19 | 1.13 | 46.9 | 2288
2026-04-21 | 7044000 | 2785304 | 13240000 | 3410696 | 979791 | 0 | 534535 | 1301804 | 3686 | 260 | 0 | 197 | 136 | 2.54 | 36 | 3 | 4 | 3 | 4 | 4.26 | 0.13 | 0.43 | 0.05 | 0.1 | 0.05 | 1479 | 33.65 | 17.61 | 36.53 | 8.71 | 0.53 | 0.26 | 0.61 | 0.79 | 0.68 | 1.09 | 24.16 | 21.63 | 5.2 | 1.12 | 47.24 | 2290
2026-04-22 | 7150000 | 3083236 | 13568000 | 3334764 | 1000828 | 0 | 540115 | 1308495 | 3573 | 470 | 0 | 107 | 135 | 2.57 | 38 | 3 | 3 | 4 | 2 | 4.26 | 0.11 | 0.42 | 0.04 | 0.1 | 0.04 | 1470 | 33.51 | 18.24 | 37.01 | 7.88 | 0.48 | 0.25 | 0.59 | 0.83 | 0.71 | 1.11 | 24.73 | 22 | 4.88 | 1.12 | 47.08 | 2331
2026-04-23 | 6955000 | 3103223 | 13519000 | 3460777 | 1009096 | 0 | 542556 | 1311893 | 3621 | 473 | 0 | 113 | 132 | 2.57 | 37 | 3 | 3 | 4 | 2 | 4.26 | 0.12 | 0.41 | 0.07 | 0.11 | 0.04 | 1476 | 33.58 | 20.13 | 34.89 | 7.57 | 0.63 | 0.36 | 0.64 | 0.95 | 0.66 | 1.04 | 24.34 | 21.3 | 5.64 | 1.14 | 46.67 | 2328
2026-04-24 | 7327000 | 2915359 | 13725000 | 3482641 | 1028218 | 0 | 532130 | 1318500 | 3727 | 345 | 0 | 188 | 132 | 2.57 | 37 | 3 | 5 | 3 | 5 | 4.24 | 0.15 | 0.45 | 0.05 | 0.11 | 0.05 | 1461 | 32.83 | 18.61 | 36.72 | 7.98 | 0.67 | 0.4 | 0.61 | 0.97 | 0.65 | 1.12 | 25.8 | 21.3 | 6.2 | 1.21 | 45.22 | 2345
2026-04-25 | 6797000 | 2511068 | 12800000 | 3491932 | 849088 | 0 | 527194 | 1294699 | 3224 | 395 | 0 | 151 | 160 | 2.52 | 32 | 2 | 4 | 4 | 3 | 4.24 | 0.13 | 0.37 | 0.08 | 0.11 | 0.03 | 1431 | 33.25 | 18.45 | 35.6 | 8.33 | 0.83 | 0.53 | 0.66 | 1 | 0.58 | 1.07 | 44.33 | 19.92 | 6.31 | 2.23 | 31 | 2262
2026-04-26 | 6558000 | 3516936 | 12776000 | 2701064 | 916117 | 0 | 552675 | 1319026 | 3301 | 381 | 0 | 189 | 167 | 2.53 | 32 | 2 | 5 | 4 | 3 | 4.24 | 0.13 | 0.37 | 0.08 | 0.11 | 0.03 | 1431 | 33.25 | 18.45 | 35.6 | 8.33 | 0.83 | 0.53 | 0.66 | 1 | 0.58 | 1.07 | 23.97 | 20.67 | 5.23 | 1.16 | 46.3 | 2276
2026-04-27 | 6277000 | 3968454 | 12638000 | 2392546 | 850112 | 0 | 524573 | 1288702 | 3038 | 368 | 0 | 158 | 158 | 3 | 32 | 3 | 4 | 4 | 4 | 4.26 | 0.17 | 0.53 | 0.04 | 0.11 | 0.06 | 1482 | 32.35 | 19.07 | 35.85 | 9.32 | 0.67 | 0.28 | 0.59 | 0.82 | 0.75 | 1.11 | 22.29 | 20.6 | 4.28 | 1.08 | 48.03 | 2323
2026-04-28 | 6434000 | 4318567 | 12808000 | 2055433 | 804566 | 0 | 537509 | 1306708 | 3421 | 335 | 0 | 184 | 155 | 2.49 | 33 | 0 | 7 | 3 | 5 | 4.27 | 0.15 | 0.52 | 0.06 | 0.1 | 0.05 | 1485 | 32.78 | 20.52 | 34.6 | 8.49 | 0.5 | 0.31 | 0.65 | 0.84 | 0.76 | 1.06 | 23.41 | 21.17 | 4.84 | 1.11 | 47.49 | 2336
2026-04-29 | 6773000 | 3899783 | 13183000 | 2510217 | 912235 | 0 | 491509 | 1320121 | 3655 | 441 | 0 | 174 | 153 | 2.5 | 37 | 0 | 7 | 3 | 5 | 4.25 | 0.12 | 0.41 | 0.06 | 0.11 | 0.04 | 1487 | 34.01 | 19.3 | 34.41 | 8.79 | 0.51 | 0.25 | 0.62 | 0.85 | 0.68 | 1.01 | 22.94 | 21.75 | 5.5 | 1.05 | 48.67 | 2310
2026-04-30 | 6779000 | 4567789 | 13366000 | 2019211 | 1037847 | 0 | 522233 | 1310159 | 3596 | 543 | 0 | 120 | 0 | 0 | 36 | 0 | 8 | 3 | 5 | 4.25 | 0.11 | 0.44 | 0.05 | 0.11 | 0.05 | 1475 | 32.89 | 18.54 | 37.47 | 7.64 | 0.57 | 0.21 | 0.59 | 0.83 | 0.7 | 1.14 | [5 empty] | 0
2026-05-01 | 6920000 | 4030480 | 13327000 | 2376520 | 492994 | 0 | 974293 | 1317165 | 3588 | 548 | 0 | 164 | 147 | 2.54 | 0 | 0 | 0 | 0 | 0 | 0 | 0 | 0 | 0 | 0 | 0 | 1461 | [10 empty] | 22.58 | 20.35 | 6.45 | 1.11 | 47 | 2321
2026-05-02 | 6821000 | 4362775 | 13403000 | 2219225 | 986067 | 0 | 567451 | 1326646 | 3522 | 344 | 17 | 201 | 145 | 2.55 | 37 | 0 | 0 | 0 | 0 | 4.25 | 0.08 | 0.38 | 0.05 | 0.11 | 0.04 | 1490 | 32.25 | 19.16 | 37.34 | 7.88 | 0.46 | 0.17 | 0.56 | 0.9 | 0.74 | 1.16 | 20.76 | 20.23 | 5.6 | 1.03 | 49 | 2346
2026-05-03 | 6731000 | 4263079 | 13126000 | 2131921 | 928686 | 0 | 522795 | 1348220 | 3480 | 283 | 0 | 158 | 153 | 2.54 | 36 | 0 | 8 | 2 | 6 | 4.26 | 0.1 | 0.5 | 0.05 | 0.11 | 0.04 | 1467 | 34.12 | 18.18 | 35.81 | 8.49 | 0.5 | 0.21 | 0.57 | 0.86 | 0.72 | 1.05 | 21.09 | 19.04 | 5.56 | 1.11 | 47 | 2306
2026-05-04 | 6817000 | 4034429 | 13205000 | 2353571 | 920311 |  | 495259 | 1285450 | 3697 | 395 | 0 | 126 | 163 | 2.54 | 0 | 0 | 7 | 3 | 5 | 4.23 | 0.11 | 0.36 | 0.06 | 0.11 | 0.03 | 1470 | 33.46 | 17.47 | 37.21 | 8.33 | 0.6 | 0.26 | 0.58 | 0.86 | 0.67 | 1.11 | 23.6 | 19.26 | 5.22 | 1.23 | 45 | 2283
2026-05-05 | 6970000 | 3456671 | 12964000 | 2537329 | 850987 | 28 | 417645 | 1304743 | 3476 | 283 | 0 | 162 | 168 | 2.52 | 0 | 1 | 6 | 2 | 5 | 4.24 | 0.12 | 0.44 | 0.05 | 0.11 | 0.04 | 1458 | 34.51 | 17.34 | 36.55 | 8.11 | 0.57 | 0.27 | 0.59 | 0.84 | 0.67 | 1.06 | 22.28 | 20.28 | 5.56 | 1.1 | 48 | 2316
2026-05-06 | 6529000 | 4662142 | 12930000 | 1738858 | 897772 |  | 629863 | 1325750 | 3286 | 386 | 0 | 129 | 168 | 2.52 | 0 | 4 | 3 | 4 | 6 | 4.25 | 0.13 | 0.52 | 0.06 | 0.1 | 0.05 | 0 | 33.73 | 18.57 | 35.92 | 8.03 | 0.71 | 0.3 | 0.59 | 0.9 | 0.7 | 1.07 | 22.96 | 21.28 | 5.04 | 1.08 | 48 | 2316
2026-05-07 | 6856000 | 3705352 | 13096000 | 2534648 | 971163 |  | 536769 | 1316670 | 3364 | 462 | 0 | 50 | 151 | 2.54 | 0 | 2 | 4 | 3 | 4 | 4.25 | 0.13 | 0.46 | 0.04 | 0.1 | 0.04 | 0 | 32.78 | 18.68 | 36.14 | 8.88 | 0.5 | 0.25 | 0.61 | 0.89 | 0.72 | 1.1 | 21.34 | 20.38 | 4.79 | 1.05 | 49 | 2354
2026-05-08 | 6165000 | 5143374 | 12951000 | 1642626 | 978194 |  | 498957 | 1313588 | 3434 | 354 | 0 | 124 | 167 | 2.54 | 0 | 2 | 2 | 6 | 5 | 4.23 | 0.16 | 0.42 | 0.06 | 0.1 | 0.03 | 0 | 32.64 | 18.87 | 36.27 | 8.23 | 0.72 | 0.38 | 0.72 | 0.98 | 0.66 | 1.11 | 22.86 | 20.62 | 5.51 | 1.11 | 47 | 2337
2026-05-09 | 5507000 | 6136697 | 12444000 | 800303 | 907544 |  | 488018 | 1315343 | 3515 | 270 | 0 | 151 | 158 | 2.51 | 0 | 4 | 4 | 4 | 4 | 4.24 | 0.15 | 0.49 | 0.06 | 0.1 | 0.04 | 1450 | 32.2 | 18.98 | 37.2 | 7.94 | 0.65 | 0.3 | 0.59 | 0.87 | 0.72 | 1.16 | 22.85 | 21.48 | 5.88 | 1.06 | 48 | 2348
2026-05-10 | 5512000 | 6567209 | 12595000 | 515791 | 863755 | 28 | 504633 | 1315167 | 3554 | 264 | 0 | 229 | 159 | 2.44 | 0 | 4 | 3 | 5 | 2 | 4.26 | 0.17 | 0.38 | 0.04 | 0.12 | 0.04 | 1464 | 31.83 | 19 | 37.07 | 8.55 | 0.53 | 0.32 | 0.57 | 0.9 | 0.7 | 1.16 | 23.61 | 20.82 | 5.66 | 1.13 | 47 | 2303
2026-05-11 | 5356000 | 5848879 | 11989000 | 784121 | 817789 |  | 531334 | 1285173 | 3202 | 270 | 0 | 174 | 169 | 2.42 | 0 | 1 | 2 | 6 | 6 | 4.25 | 0.14 | 0.39 | 0.05 | 0.11 | 0.04 | 1455 | 31.11 | 18.44 | 38.32 | 8.66 | 0.5 | 0.23 | 0.52 | 0.9 | 0.8 | 1.23 | [5 empty] | 2288
2026-05-12 | 3237000 | 2345874 | 6285000 | 702126 | 325392 |  | 453971 | 2836000 | 858 | 61 | 0 | 110 | 169 | 2.42 | 0 | 0 | 3 | 2 | 0 | 4.25 | 0.18 | 0.65 | 0.04 | 0.12 | 0.07 | 1453 | 31.59 | 20.15 | 36.23 | 8.76 | 0.42 | 0.24 | 0.51 | 0.83 | 0.75 | 1.15 | [5 empty] | 845
2026-05-13 | 2485000 | 1269138 | 4192000 | 437862 | 93326 | 77 | 384777 | 0 | 270 | 17 | 0 | 41 | 184 | 0.37 | 0 | 1 | 0 | 2 | 0 | 4.29 | 0.22 | 2.27 | 0.02 | 0.15 | 0.13 | 1381 | 31.59 | 20.15 | 36.23 | 8.76 | 0.42 | 0.24 | 0.51 | 0.83 | 0.75 | 1.15 | [5 empty] | 845
2026-05-14 | 5067000 | 4721426 | 10854000 | 1065574 | 409565 | 102 | 529475 | 0 | 2778 | 137 | 15 | 214 | 158 | 2.39 | 0 | 6 | 0 | 3 | 3 | 4.26 | 0.19 | 0.99 | 0.03 | 0.16 | 0.1 | 1466 | 31.01 | 20.88 | 35.87 | 8.98 | 0.43 | 0.24 | 0.51 | 0.75 | 0.81 | 1.16 | [5 empty] | 2214
2026-05-15 | 5066000 | 6258691 | 11765000 | 440309 | 698277 | 22 | 484771 | 0 | 3499 | 343 | 46 | 141 | 152 | 2.53 | 0 | 7 | 0 | 4 | 3 | 4.26 | 0.16 | 0.51 | 0.03 | 0.1 | 0.06 | 1480 | 31.67 | 19.24 | 37.07 | 8.81 | 0.45 | 0.23 | 0.52 | 0.79 | 0.73 | 1.17 | [5 empty] | 2258
2026-05-16 | 5264000 | 6259222 | 12199000 | 675778 | 767948 | 15 | 447753 | 0 | 3411 | 428 | 58 | 128 | 156 | 2.55 | 0 | 4 | 4 | 3 | 4 | 4.25 | 0.14 | 0.44 | 0.04 | 0.1 | 0.04 | 1484 | 32.06 | 18.79 | 36.94 | 8.69 | 0.55 | 0.26 | 0.67 | 0.82 | 0.7 | 1.15 | [5 empty] | 2308
2026-05-17 | 5612000 | 6105761 | 12720000 | 1002239 | 884876 |  | 484925 | 0 | 3411 | 457 | 19 | 225 | 154 | 2.54 | 0 | 0 | 8 | 3 | 4 | 4.25 | 0.13 | 0.4 | 0.04 | 0.1 | 0.04 | 1492 | 32.54 | 18.07 | 37.35 | 8.75 | 0.51 | 0.24 | 0.57 | 0.78 | 0.69 | 1.15 | [5 empty] | 2335
2026-05-18 | 5580000 | 6176702 | 12463000 | 706298 | 847374 |  | 468833 | 0 | 3265 | 479 | 8 | 113 | 154 | 2.53 | 0 | 0 | 8 | 2 | 5 | 4.26 | 0.11 | 0.46 | 0.06 | 0.1 | 0.04 | 1476 | 33.58 | 18.99 | 35.07 | 8.74 | 0.64 | 0.26 | 0.64 | 0.89 | 0.67 | 1.05 | [5 empty] | 2344
2026-05-19 | 5519000 | 6536475 | 12246000 | 190525 | 800608 |  | 425594 | 0 | 3500 | 404 | 0 | 95 | 158 | 2.39 | 0 | 0 | 7 | 3 | 4 | 4.26 | 0.13 | 0.38 | 0.04 | 0.1 | 0.04 | 1489 | 33.4 | 17.61 | 36.61 | 9.05 | 0.45 | 0.26 | 0.58 | 0.8 | 0.71 | 1.1 | [5 empty] | 2214
2026-05-20 | 5691000 | 6227758 | 12395000 | 476242 | 799604 | 0 | 438187 | 0 | 3144 | 289 | 0 | 127 | 167 | 2.54 | 0 | 2 | 6 | 4 | 4 | 4.26 | 0.12 | 0.36 | 0.05 | 0.1 | 0.03 | 1446 | 33.27 | 17.57 | 37.1 | 8.59 | 0.57 | 0.27 | 0.59 | 0.82 | 0.67 | 1.12 | [5 empty] | 2330
2026-05-21 | 5600000 | 5921060 | 12396000 | 874940 | 828429 | 0 | 422321 | 0 | 3323 | 201 | 0 | 176 | 169 | 2.56 | 0 | 0 | 0 | 0 | 0 | 4.26 | 0.13 | 0.56 | 0.04 | 0.11 | 0.05 | 1470 | 33.81 | 19.09 | 35.38 | 8.27 | 0.59 | 0.26 | 0.56 | 0.81 | 0.72 | 1.05 | [5 empty] | 2365
2026-05-22 | 5898000 | 6211884 | 12819000 | 709116 | 796474 | 0 | 478747 | 0 | 3314 | 329 | 0 | 167 | 158 | 2.58 | 0 | 6 | 2 | 5 | 4 | 4.26 | 0.13 | 0.51 | 0.04 | 0.1 | 0.05 | 1478 | 33.67 | 18.63 | 36.4 | 7.87 | 0.54 | 0.24 | 0.58 | 0.81 | 0.72 | 1.08 | [5 empty] | 2358
2026-05-23 | 5310000 | 6130992 | 11978000 | 537008 | 776562 | 0 | 454153 | 1317073 | 3234 | 152 | 32 | 236 | 145 | 2.56 | 0 | 4 | 3 | 5 | 4 | 4.25 | 0.14 | 0.54 | 0.04 | 0.1 | 0.05 | 1481 | 32.98 | 18.61 | 37.38 | 7.63 | 0.49 | 0.26 | 0.57 | 0.81 | 0.75 | 1.13 | [5 empty] | 2323
2026-05-24 | 4762000 | 5868265 | 10879000 | 248735 | 642851 | 0 | 458666 | 1306983 | 3108 | 427 | 106 |  | 166 | 2.5 | 0 | 7 | 3 | 4 | 5 | 4.26 | 0.2 | 0.52 | 0.03 | 0.1 | 0.06 | 1481 | 32.39 | 18.33 | 38.29 | 7.63 | 0.45 | 0.29 | 0.54 | 0.79 | 0.69 | 1.19 | [5 empty] | 2228
2026-05-25 | 5027000 | 5956873 | 11525000 | 541127 | 646625 | 0 | 441986 | 1318091 | 3159 | 341 | 70 | 37 | 159 | 2.54 | 0 | 3 | 3 | 3 | 4 | 4.26 | 0.21 | 0.51 | 0.03 | 0.11 | 0.06 | 1480 | 31.18 | 166.92 | 40.26 | 7.39 | 0.5 | 0.24 | 0.53 | 0.75 | 0.72 | 1.29 | [5 empty] | 2226
2026-05-26 | 5537000 | 5559015 | 11734000 | 637985 | 809422 | 0 | 499116 | 1302261 | 3405 | 135 | 106 | 68 | 145 | 2.54 | 0 | 5 | 2 | 4 | 4 | 4.26 | 0.19 | 0.58 | 0.03 | 0.11 | 0.06 | 1491 | 32.85 | 18.75 | 37.55 | 7.67 | 0.43 | 0.25 | 0.61 | 0.72 | 0.67 | 1.15 | [5 empty] | 2255
2026-05-27 | 5355000 | 5989420 | 11610000 | 265580 | 713229 | 0 | 494207 | 1315297 | 3252 | 305 | 63 | 0 | 155 | 3 | 0 | 4 | 3 | 4 | 4 | 4.26 | 0.17 | 0.54 | 0.03 | 0.12 | 0.05 | 1483 | 32.33 | 19.05 | 37.95 | 7.01 | 0.47 | 0.28 | 0.63 | 0.8 | 0.69 | 1.18 | [5 empty] | 2267
2026-05-28 | 4851000 | 6110189 | 11108000 | 146811 | 624526 | 47 | 362924 | 1288654 | 2968 | 253 | 64 | 0 | 165 | 2.44 | 0 | 4 | 3 | 4 | 3 | 4.27 | 0.18 | 0.44 | 0.03 | 0.12 | 0.05 | 1493 | 31.22 | 20.13 | 37.46 | 7.66 | 0.47 | 0.31 | 0.64 | 0.87 | 0.67 | 1.2 | [5 empty] | 2260
2026-05-29 | 4520000 | 5663552 | 10340000 | 156448 | 470247 | 54 | 474775 | 1244122 | 2858 | 306 | 174 | 0 | 166 | 2.22 | 0 | 4 | 3 | 4 | 5 | 4.25 | 0.16 | 0.5 | 0.03 | 0.13 | 0.05 | 1481 | 30.25 | 19.98 | 38.55 | 7.91 | 0.39 | 0.24 | 0.55 | 0.86 | 0.73 | 1.28 | [5 empty] | 2230
2026-05-30 | 5653000 | 6209256 | 12327000 | 464744 | 867849 | 150 | 536991 | 1306870 | 3440 | 340 | 223 | 24 | 148 | 2.54 | 0 | 4 | 4 | 4 | 4 | 4.24 | 0.14 | 0.49 | 0.04 | 0.12 | 0.04 | 1491 | 32.08 | 19.37 | 38.28 | 6.74 | 0.55 | 0.26 | 0.63 | 0.87 | 0.69 | 1.2 | [5 empty] | 2260
2026-05-31 | 5946000 | 5920911 | 12510000 | 643089 | 907020 | 97 | 541851 | 1315385 | 3729 | 304 | 125 | 195 | 143 | 2.54 | 0 | 4 | 3 | 3 | 4 | 4.25 | 0.14 | 0.51 | 0.03 | 0.12 | 0.05 | 1485 | 32.04 | 19.04 | 37.72 | 8 | 0.44 | 0.23 | 0.54 | 0.81 | 0.73 | 1.18 | [5 empty] | 2302